## Figure 3
△_G_adsorption (U=0) for electrolyte anions and OER intermediates - Fig 3 (a) & (b)
Electrolyte anion/OER intermediate | △_G_adsorption (U=0)
H2O | -0.95959729
F | -0.020349778
Cl | -0.310286323
Br | -0.317497458
I | -0.425793758
ClO4 | 0.078738072
NO3 | -0.583659546
HSO4 | -0.350996274
SO4 | 0.498268101
H2PO4 | -1.435165973
HPO4 | -0.05973347
O | 1.25732195
OH | -0.13407813
OOH | 2.86680824

## Figure 4A
G(ads,E)-G(ags, E=0) for oxyanions - Fig 4(a)
Field value (VA-1)
Anion | 0.5 | 0.4 | 0.3 | 0.2 | 0.1 | 0 | -0.1 | -0.2 | -0.3 | -0.4 | -0.5
ClO4 | 0.02613343 | 0.03196816 | 0.03669495 | 0.0275285 | 0.01474699 | 0 | -0.02061884 | -0.04239336 |  | -0.1088587 | -0.13912383
NO3 | 0.06749724 | 0.06084826 | 0.05284955 | 0.03978369 |  | 0 | -0.02543445 | -0.04863053 | -0.07881477 | -0.12376936 | -0.14720166
HSO4 | 0.00764821 | 0.05693135 | 0.07815139 | 0.05982453 | 0.03056296 | 0 | -0.04107943 |  |  |  | -0.20516289
SO4 | 0.27447591 | 0.23265631 | 0.17397854 | 0.12762708 | 0.0570552 | 0 | -0.07340194 |  | -0.23259607 | -0.32911656 | -0.40496908
H2PO4 | -0.07369902 | -0.06805742 | -0.03202817 | -0.01809498 | -0.00846546 | 0 | 0.0001605 | 0.00097452 | -0.00899454 | -0.00784599 | -0.03633062
HPO4 | 0.08572505 | 0.02925495 | 0.0398344 | 0.04107955 | 0.03613708 | 0 | -0.06082667 | -0.12640421 | -0.19904262 | -0.29694795 | -0.38005982

## Figure 4B
G(ads,E)-G(ags, E=0) for halides - Fig 4(b)
Field value (VA-1)
Anion | 0.5 | 0.4 | 0.3 | 0.2 | 0.1 | 0 | -0.1 | -0.2 | -0.3 | -0.4 | -0.5
F | 0.11872121 | 0.0901679 | 0.07101643 | 0.04712481 | 0.02367336 | 0 | -0.02344274 | -0.04680953 | -0.07261538 | -0.10006305 | -0.12541265
Cl | 0.05283138 | 0.05314765 | 0.04307161 | 0.02936643 | 0.01538348 | 0 | -0.01775367 | -0.03614705 | -0.0546098 | -0.08655158 | -0.10746682
Br | 0.00570853 | 0.01187755 | 0.01707984 | 0.01408522 | 0.00827512 | 0 | -0.00885125 | -0.0245659 | -0.0403881 | -0.06682574 | -0.07788209
I | -0.0766931 | -0.05025087 | -0.03099212 | -0.01592487 | -0.0053049 | 0 | -3.631e-05 | -0.00190213 | -0.00928 | -0.03016763 | -0.03240246

## Figure 4C
G(ads,E)-G(ags, E=0) for OER intermediates - Fig 4(c)
Field value (VA-1)
OER intermediate | 0.5 | 0.4 | 0.3 | 0.2 | 0.1 | 0 | -0.1 | -0.2 | -0.3 | -0.4 | -0.5
O | 0.06629516 | 0.05586152 | 0.04395051 | 0.02918624 | 0.01579991 | 0 | -0.01721877 | -0.03251082 | -0.05205824 | -0.0772947 | -0.09121926
OH | -0.01247706 | -0.0029805 | 0.00049859 | 0.00066739 | 0.00309266 | 0 | -0.0013267 | -0.00263695 | -0.0038313 | -0.01915292 | -0.01904365
OOH | -0.16877774 | -0.12652885 | -0.0861685 | -0.04797825 | -0.02099127 | 0 | 0.03398749 | 0.0272376 | 0.01840386 | -0.00050012 | -0.0037984
O2 | 0.02705986 | 0.02716558 | 0.02394138 | 0.01793316 | 0.00994593 | 0 | -0.01421722 | -0.02702996 | -0.04231499 | -0.06452764 | -0.06081099
H2O | -0.25664496 | -0.18856771 | -0.14317377 | -0.09618486 | -0.04776805 | 0 | 0.04311908 | 0.08942654 | 0.13246164 | 0.16659592 | 0.21147623

## Figure 4E
Work function Vs Dipole moment - Fig 4(e)
Electrolyte anion | dipole moment (eA) | work function (eV)
clean | 0 | 6.064056074
F | 0.240679 | 6.429835794
Cl | 0.165227 | 6.338754112
Br | 0.090873 | 6.224577522
I | -0.036385 | 6.009731759
ClO4 | 0.171889 | 6.350819552
NO3 | 0.220876 | 6.425930928
HSO4 | 0.254818 | 6.585158933
SO4 | 0.686033 | 7.109673468
H2PO4 | -0.049414 | 6.032831036
HPO4 | 0.434754 | 6.923500195

## Figure 6B
Effect of Ir vacancy on anion adsorption - Fig 6(b)
Electrolyte anion | △E(ads) - pristine (eV) | △E(ads) - anion_on_Ir_vacancy (eV) | △E(ads) - anion_adjacent_to_Ir_vacancy (eV)
F | -0.4164967 | 2.91885402 | -0.10643086
Cl | -0.85217954 | 1.81275033 | -0.53000987
Br | -1.07601875 | 1.18449079 | -0.7658219
I | -1.28471428 | 0.50311236 | -0.99802156
ClO4 | -1.24782105 | -0.13755396 | -0.76157652
NO3 | -1.32205058 | -0.0883775 | -0.8043896
HSO4 | -1.82432369 | -0.25849415 | -1.31128995
SO4 | -0.3903438 | 1.78596486 | 0.14435089
H2PO4 | -2.35335916 | -0.27359847 | -1.85316529
HPO4 | -0.29734674 | 2.30615684 | 0.28575622